## LPC54S018J2MET180E_eu_rohs
NXP Semiconductors | [7 empty] | Last Revision (GMT):
Product Content Declaration of LPC54S018J2MET180E | [7 empty] | Saturday, 06 April 2024, 12:25:00 PM
Part Type | Package Version | Package Name | Total part weight | Environment |  |  | Termination |  | 2nd Level Interconnect | More information
|  |  |  | Halogen Free | Lead Free | EU RoHS Compliant | Plating | Base Alloy
|  |  |  | (Cl + Br) | (Pb)
LPC54S018J2MET180E | SOT570 | TFBGA180 | 204.783160 mg | Yes | Yes | Yes | Tin/Silver/Copper (Sn/Ag/Cu) | Other | e1 | contact us
Manufacuturer Part Number (MPN) | Effective Date | Version | Pb-free soldering |  |  | SnPb soldering |  |  | Number of processing cycles | Manufacturing
|  |  | Moisture Sensitivity Level / Floor Life | Peak package temperature | Max time at peak temperature | Moisture Sensitivity Level / Floor Life | Peak package temperature | Max time at peak temperature
9353 767 56551 | 2023-11-25 | 3 | 3 / 168 hours | 260 | 30 sec. | 3 / 168 hours | 240 | 20 sec. | 3 | Kaohsiung, Taiwan
Subpart | Homogeneous Material | Substance |  |  |  |  | CAS number | Mass(mg) | Mass(%) of | Mass(%) of
|  | Category |  | Description |  |  |  |  | Material | Total part
Bonding Wire - CuPdAu | Bonding Wire - CuPdAu | Copper and its compounds |  | Copper, metal |  |  | 7440-50-8 | 0.002251 | 97.865000 | 0.001099
|  | Gold and its compounds |  | Gold, metal |  |  | 7440-57-5 | 0.000003 | 0.135000 | 0.000002
|  | Palladium and its compounds |  | Palladium, metal |  |  | 7440-05-3 | 0.000046 | 2.000000 | 0.000023
|  |  |  | SubTotal |  |  |  | 0.002300 | 100.0000000 | 0.001123
Die Encapsulant | Die Encapsulant | Epoxy Resins |  | Proprietary Material-Other Epoxy resins |  |  |  | 12.222000 | 10.500000 | 5.968264
|  | Inorganic Silicon compounds |  | Quartz |  |  | 14808-60-7 | 104.178000 | 89.500000 | 50.872347
|  |  |  | SubTotal |  |  |  | 116.400000 | 100.0000000 | 56.840611
Epoxy Adhesive | Epoxy Adhesive | Acrylates |  | Isobornyl methacrylate |  |  | 7534-94-3 | 0.160000 | 10.000000 | 0.078131
|  | Miscellaneous substances |  | Proprietary Material-Other miscellaneous substances. |  |  |  | 0.032000 | 2.000000 | 0.015626
|  | Organic compounds |  | N,N'-Bismaleimido-4,4'-diphenylmethane |  |  | 35325-39-4 | 0.160000 | 10.000000 | 0.078131
|  | Silver and its compounds |  | Silver, metal |  |  | 7440-22-4 | 1.248000 | 78.000000 | 0.609425
|  |  |  | SubTotal |  |  |  | 1.600000 | 100.0000000 | 0.781314
Semiconductor Die 1 | Semiconductor Die | Inorganic Silicon compounds |  | Silicon |  |  | 7440-21-3 | 6.997621 | 98.000000 | 3.417088
|  | Miscellaneous substances |  | Other miscellaneous substances (less than 10%). |  |  |  | 0.142809 | 2.000000 | 0.069737
|  |  |  | SubTotal |  |  |  | 7.140430 | 100.0000000 | 3.486825
Semiconductor Die 2 | Semiconductor Die | Inorganic Silicon compounds |  | Silicon |  |  | 7440-21-3 | 6.997621 | 98.000000 | 3.417088
|  | Miscellaneous substances |  | Other miscellaneous substances (less than 10%). |  |  |  | 0.142809 | 2.000000 | 0.069737
|  |  |  | SubTotal |  |  |  | 7.140430 | 100.0000000 | 3.486825
Solder Ball - SAC, Lead Free | Solder Ball - SAC, Lead Free | Copper and its compounds |  | Copper, metal |  |  | 7440-50-8 | 0.315000 | 0.500000 | 0.153821
|  | Silver and its compounds |  | Silver, metal |  |  | 7440-22-4 | 0.630000 | 1.000000 | 0.307642
|  | Tin and its compounds |  | Tin, metal |  |  | 7440-31-5 | 62.055000 | 98.500000 | 30.302785
|  |  |  | SubTotal |  |  |  | 63.000000 | 100.0000000 | 30.764248
Substrate | Copper Foil | Copper and its compounds |  | Copper, metal |  |  | 7440-50-8 | 2.223382 | 99.000000 | 1.085725
|  | Miscellaneous substances |  | Other miscellaneous substances (less than 10%). |  |  |  | 0.022458 | 1.000000 | 0.010967
|  |  |  | SubTotal |  |  |  | 2.245840 | 100.0000000 | 1.096692
| Copper Plating | Copper and its compounds |  | Copper, metal |  |  | 7440-50-8 | 2.408664 | 99.000000 | 1.176202
|  | Miscellaneous substances |  | Other miscellaneous substances (less than 10%). |  |  |  | 0.024330 | 1.000000 | 0.011881
|  |  |  | SubTotal |  |  |  | 2.432993 | 100.0000000 | 1.188083
| Gold Plating | Gold and its compounds |  | Gold, metal |  |  | 7440-57-5 | 0.020158 | 99.000000 | 0.009844
|  | Miscellaneous substances |  | Other miscellaneous substances (less than 10%). |  |  |  | 0.000204 | 1.000000 | 0.000099
|  |  |  | SubTotal |  |  |  | 0.020362 | 100.0000000 | 0.009943
| Nickel Plating | Miscellaneous substances |  | Other miscellaneous substances (less than 10%). |  |  |  | 0.003449 | 1.000000 | 0.001684
|  | Nickel and its compounds |  | Nickel, metal |  |  | 7440-02-0 | 0.341475 | 99.000000 | 0.166750
|  |  |  | SubTotal |  |  |  | 0.344924 | 100.0000000 | 0.168434
| Solder Mask | Barium and its compounds |  | Barium sulfate |  |  | 7727-43-7 | 0.364356 | 29.100000 | 0.177923
|  | Inorganic Silicon compounds |  | Silicon dioxide |  |  | 7631-86-9 | 0.007513 | 0.600000 | 0.003668
|  | Magnesium and its compounds |  | Talc |  |  | 14807-96-6 | 0.037562 | 3.000000 | 0.018343
|  | Organic compounds |  | Other organic compounds. |  |  |  | 0.045075 | 3.600000 | 0.022011
|  | Polymers |  | Plastic: EP - Epoxide, Epoxy |  |  |  | 0.245408 | 19.600000 | 0.119838
|  | Polymers |  | Plastic: PAK |  |  |  | 0.552169 | 44.100000 | 0.269636
|  |  |  | SubTotal |  |  |  | 1.252083 | 100.0000000 | 0.611419
| Substrate Core | Aluminum and its compounds |  | Aluminum hydroxide oxide |  |  | 24623-77-6 | 0.698428 | 21.800000 | 0.341057
|  | Inorganic Silicon compounds |  | Fibrous-glass-wool |  |  | 65997-17-3 | 1.435301 | 44.800000 | 0.700888
|  | Inorganic Silicon compounds |  | Silicon dioxide |  |  | 7631-86-9 | 0.038446 | 1.200000 | 0.018774
|  | Miscellaneous substances |  | Other miscellaneous substances (less than 10%). |  |  |  | 0.205043 | 6.400000 | 0.100127
|  | Phenols - Specific |  | Bisphenol A |  |  | 80-05-7 | 0.032038 | 1.000000 | 0.015645
|  | Polymers |  | BT Resin (CAS# 13676-54-5/25722-66-1) |  |  |  | 0.461347 | 14.400000 | 0.225285
|  | Polymers |  | Plastic: EP - Epoxide, Epoxy |  |  |  | 0.333195 | 10.400000 | 0.162706
|  |  |  | SubTotal |  |  |  | 3.203797 | 100.0000000 | 1.564483
|  |  |  | Total |  |  |  | 204.783160 | 100.0000000 | 100.0000000
Note(s):
1Some materials contains substances with a generic description as the actual composition of the substances are either considered proprietary or no official CAS number is available. If a CAS number is given, it is the closest match available.
Disclaimer
All information in this document is furnished for exploratory or indicative purposes only. All information in this document is believed to be accurate and reliable. However, NXP does not give any representations or warranties as to the accuracy or completeness of such information and shall have no liability for the consequences of use of such information. NXP may make changes to information published in this document at any time and without notice. Minor deviations may occur in the products from different manufacturing location. This document supersedes and replaces all information supplied prior to the publication hereof. Nothing in this document may be interpreted or construed as an offer to sell products that is open for acceptance or the grant, conveyance or implication of any license under any copyrights, patents or other industrial or intellectual property rights.